## calibration
corrected for blank
|  |  | Raw.Average | Raw.Average | Raw.Average | Raw.Average | Raw.Average | Raw.Average | Raw.Average | Raw.Average | Raw.Average
|  |  | 0 | 0 | 0 | 0 | 0 | 0 | 0 | 0 | 0
|  |  | 10B | 11B | 23Na | 24Mg | 25Mg | 43Ca | 44Ca | 87Sr | 88Sr |  | 23Na/44Ca |  | 24Mg/44Ca | 25Mg/44Ca |  | 87Sr/44Ca | 88Sr/44Ca |  | 10B/44Ca | 11B/44Ca
t |  |  | Y (cps) | Y (cps) | Y (cps) | Y (cps) | Y (cps) | Y (cps) | Y (cps) | Y (cps) | Y (cps) |  | Y (cps) |  | Y (cps) | Y (cps) |  | Y (cps) | Y (cps) |  | Y (cps) | Y (cps)
| 1 | BLANK | 357.6061 | 1456.291 | 560497.6 | 8867.224 | 1200.461 | 3880.626 | 133860.6 | 225.3357 | 2117.652 | Na/Ca mmol/mol |  | Mg/Ca mmol/mol |  |  | Sr/Ca mmol/mol |  |  | B/Ca μmol/mol
| 2 | STD 1 | 3260.241 | 13564.93 | 12452738.1 | 887750.9 | 107905.3 | 19162668.9 | 308579296.1 | 1503219.0 | 17677194.4 | 1.97 | 0.03855541 | 0.199 | 0.002849398 | 0.0003459439 | 0.478 | 0.004872803 | 0.05730374 | 15.5 | 9.41053e-06 | 3.925699e-05
| 3 | STD 3 | 10864.1 | 45116.25 | 25190228.6 | 5116798.9 | 657345.1 | 19188309.9 | 307737896.6 | 3173921.0 | 36776321.9 | 4.118 | 0.0800696 | 1.23 | 0.01660554 | 0.002133082 | 1.023 | 0.01031747 | 0.1195505 | 62.7 | 3.41559e-05 | 0.0001419356
| 4 | STD 5 | 24089.88 | 100401 | 37233977.1 | 10107047.3 | 1329843.8 | 20958788.1 | 337600537.6 | 4487026.3 | 51164527.6 | 5.693 | 0.1086729 | 2.271 | 0.02992349 | 0.00393711 | 1.317 | 0.01329554 | 0.1516073 | 132.7 | 7.032481e-05 | 0.0002931984
1 | 5 | STD 7 | 34709.24 | 145333.1 | 48110929.8 | 16229445.6 | 2176091.8 | 18050175.2 | 289276436.0 | 5397222.4 | 63418518.1 | 8.503 | 0.1644532 | 4.253 | 0.05609889 | 0.007521865 | 1.902 | 0.01866552 | 0.2193257 | 228.8 | 0.0001188052 | 0.0004975982
2 | 6 | BLANK | 667.0193 | 2774.317 | 627853.6 | 16438.78 | 2191.401 | 6591.013 | 178230.6 | 806.0286 | 9038.836

## X-Ca ratios
Correction for blank
|  |  | Raw.Average | Raw.Average | Raw.Average | Raw.Average | Raw.Average | Raw.Average | Raw.Average | Raw.Average | Raw.Average
|  |  | 0 | 0 | 0 | 0 | 0 | 0 | 0 | 0 | 0
|  |  | 10B | 11B | 23Na | 24Mg | 25Mg | 43Ca | 44Ca | 87Sr | 88Sr | 10B/44Ca | 11B/44Ca | Na/44Ca | 24Mg/44Ca | 25Mg/44Ca | 87Sr/44Ca | 88Sr/44Ca |  | 11B/44Ca | Na/44Ca | 24Mg/44Ca | 88Sr/44Ca |  |  | 10B/44Ca |  | 23Na/44Ca |  | 24Mg/44Ca |  | 88Sr/44Ca
t |  |  | Y (cps) | Y (cps) | Y (cps) | Y (cps) | Y (cps) | Y (cps) | Y (cps) | Y (cps) | Y (cps) | Y (cps) / Y (cps) | Y (cps) / Y (cps) | Y (cps) / Y (cps) | Y (cps) / Y (cps) | Y (cps) / Y (cps) | Y (cps) / Y (cps) | Y (cps) / Y (cps) |  | μmol/mol | mmol/mol | mmol/mol | mmol/mol |  |  | Y (cps) |  | Y (cps) |  | Y (cps) |  | Y (cps)
| 1 | BLANK | 357.6061 | 1456.291 | 560497.6 | 8867.224 | 1200.461 | 3880.626 | 133860.6 | 225.3357 | 2117.652 | [7 empty] | BLANK | [5 empty] | B/Ca μmol/mol |  | Na/Ca mmol/mol |  | Mg/Ca mmol/mol |  | Sr/Ca mmol/mol
| 2 | STD 1 | 3260.241 | 13564.93 | 12452738.1 | 887750.9 | 107905.3 | 19162668.9 | 308579296.1 | 1503219.0 | 17677194.4 | 9.41053e-06 | 3.925699e-05 | 0.03855541 | 0.002849398 | 0.0003459439 | 0.004872803 | 0.05730374 | STD 1 | 15.09008 | 1.981607 | 0.1945523 | 0.4788819 |  | 15.5 | 3.925699e-05 | 1.97 | 0.03855541 | 0.199 | 0.002849398 | 0.478 | 0.05730374
| 3 | STD 3 | 10864.1 | 45116.25 | 25190228.6 | 5116798.9 | 657345.1 | 19188309.9 | 307737896.6 | 3173921.0 | 36776321.9 | 3.41559e-05 | 0.0001419356 | 0.0800696 | 0.01660554 | 0.002133082 | 0.01031747 | 0.1195505 | STD 3 | 62.88385 | 4.1414 | 1.243635 | 1.026856 |  | 62.7 | 0.0001419356 | 4.118 | 0.0800696 | 1.23 | 0.01660554 | 1.023 | 0.1195505
| 4 | STD 5 | 24089.88 | 100401 | 37233977.1 | 10107047.3 | 1329843.8 | 20958788.1 | 337600537.6 | 4487026.3 | 51164527.6 | 7.032481e-05 | 0.0002931984 | 0.1086729 | 0.02992349 | 0.00393711 | 0.01329554 | 0.1516073 | STD 5 | 133.2921 | 5.629498 | 2.2593 | 1.30906 |  | 132.7 | 0.0002931984 | 5.693 | 0.1086729 | 2.271 | 0.02992349 | 1.317 | 0.1516073
1 | 5 | STD 7 | 34709.24 | 145333.1 | 48110929.8 | 16229445.6 | 2176091.8 | 18050175.2 | 289276436.0 | 5397222.4 | 63418518.1 | 0.0001188052 | 0.0004975982 | 0.1644532 | 0.05609889 | 0.007521865 | 0.01866552 | 0.2193257 | STD 7 | 228.434 | 8.531494 | 4.255512 | 1.905202 |  | 228.8 | 0.0004975982 | 8.503 | 0.1644532 | 4.253 | 0.05609889 | 1.902 | 0.2193257
2 | 6 | BLANK | 667.0193 | 2774.317 | 627853.6 | 16438.78 | 2191.401 | 6591.013 | 178230.6 | 806.0286 | 9038.836 | 0.006973476 | 0.02970533 | 1.518051 | 0.1706459 | 0.02233356 | 0.01308751 | 0.1559879 | BLANK | 13823.75 | 78.95299 | 12.9912 | 1.347623
3 | 7 | 43 | 13418.4 | 54940.96 | 181057896.8 | 223729.8 | 21308.21 | 16473376.0 | 263729040.7 | 164478.1 | 1993234.4 | 4.954868e-05 | 0.0002029046 | 0.6847523 | 0.0008151233 | 7.62827e-05 | 0.0006231249 | 0.007553692 | 43 | 91.26305 | 35.60027 | 0.03941266 | 0.04091957 | LSR | 2.148368e-06 | 6.837955e-06 | 0.01922137 | 0.0004661983 | 0.01311254 | 0.0002983232 | 0.1135944 | 0.002905459
4 | 8 | 44 | 27052.34 | 111481.1 | 196642993.4 | 196294.9 | 17578.03 | 16716672.3 | 268032061.1 | 165170.1 | 2000127.4 | 9.964508e-05 | 0.0004106962 | 0.7319291 | 0.0006996228 | 6.113354e-05 | 0.0006156993 | 0.007458093 | 44 | 187.9837 | 38.05466 | 0.03060426 | 0.04007799
5 | 9 | 45 | 28479.5 | 117158.4 | 104899484.1 | 196374.1 | 17282.1 | 17115220.1 | 274746820.4 | 172277 | 2089940.7 | 0.0001024056 | 0.000421328 | 0.3799492 | 0.0006828044 | 5.856112e-05 | 0.0006265243 | 0.007602784 | 45 | 192.9325 | 19.74276 | 0.02932164 | 0.04135174
6 | 10 | 46 | 45789.21 | 190440.3 | 199028730.9 | 195737.5 | 17204.25 | 16965677.6 | 272200457.6 | 170799.7 | 2069147.8 | 0.0001669871 | 0.0006946241 | 0.729484 | 0.0006868549 | 5.882306e-05 | 0.0006269582 | 0.007597515 | 46 | 320.1436 | 37.92746 | 0.02963054 | 0.04130536
7 | 11 | 47 | 56877.41 | 236778 | 189827895.5 | 185336 | 15822.53 | 16760882.8 | 270084311.8 | 168025.5 | 2038094.3 | 0.000209371 | 0.0008717219 | 0.701119 | 0.0006537082 | 5.416574e-05 | 0.0006215961 | 0.007542038 | 47 | 402.5772 | 36.45176 | 0.02710268 | 0.04081698
8 | 12 | BLANK | 874.8331 | 3671.558 | 675727.1 | 14153.46 | 1864.413 | 7568.02 | 189816.3 | 319.2047 | 3150.564 | 0.009243505 | 0.03958964 | 2.059298 | 0.09447177 | 0.01186567 | 0.001677559 | 0.01845945 | BLANK | 18424.59 | 107.1116 | 7.181938 | 0.1369258

## Summary
|  | Na/44Ca | 24Mg/44Ca | 25Mg/44Ca | 87Sr/44Ca | 88Sr/44Ca | 11B /44Ca
| sample | mmol/mol | mmol/mol | mmol/mol | mmol/mol | mmol/mol
blank | 15 | 26.00769 | -0.02236159 | -0.01110278 | 0.02092038 | 0.02706636
| 16 | 11.30446 | 0.8879026 | 0.8819924 | 0.02264934 | 0.02897727
| 17 | 11.15667 | 1.727174 | 1.713957 | 0.02325373 | 0.02943162
| 18 | 8.227706 | 3.845845 | 3.835102 | 0.02507767 | 0.03177899
| 19 | 8.666292 | 6.633421 | 6.685362 | 0.02668737 | 0.03300319
| 20 | 9.122919 | 8.192886 | 8.194728 | 0.03424483 | 0.04109494
| 21 | 11.14893 | 6.582646 | 6.58338 | 0.04455184 | 0.05165478
| 22 | 31.24313 | 0.01357554 | 0.02374088 | 0.06299818 | 0.07075608
| 23 | 7.463079 | -0.0198987 | -0.009316128 | 0.218666 | 0.2239199
| 24 | 7.571033 | -0.02060821 | -0.009713195 | 0.4142297 | 0.4167349
| 25 | 12.33271 | -0.00764239 | 0.00308673 | 0.5411323 | 0.545055
| 26 | 8.364404 | -0.02229189 | -0.01181345 | 0.8088367 | 0.8089111
seed | 28 | 45.64102 | -0.007455497 | 0.003470668 | 0.05525687 | 0.06285903
| 30 | 33.96708 | 2.021356 | 2.001622 | 0.1756758 | 0.1800714
| 31 | 34.54877 | 2.183199 | 2.162455 | 0.348861 | 0.3514949
| 32 | 29.24002 | 7.281748 | 7.298434 | 0.1756057 | 0.1803446
| 33 | 30.26066 | 7.363236 | 7.36429 | 0.3228245 | 0.3249013
| 35 | 24.38467 | 2.059645 | 2.112997 | 0.01997989 | 0.0697569
| 36 | 16.98022 | 2.134596 | 2.184526 | 0.7472156 | 0.7405706
| 37 | 11.52702 | 6.708959 | 6.98903 | 0.02813256 | 0.0883254
| 38 | 11.35389 | 6.315165 | 6.579706 | 0.6242201 | 0.6276088
| 39 | 11.85458 | 3.940511 | 4.058434 | 0.02454238 | 0.07387807
| 40 | 14.2993 | 4.096294 | 4.209654 | 0.1502927 | 0.1927965
| 41 | 14.34342 | 4.111261 | 4.219499 | 0.2826242 | 0.3145749
| 42 | 14.39043 | 4.159819 | 4.265409 | 0.693129 | 0.6939103
| 43 | 35.60027 | 0.03941266 |  |  | 0.04091957 | 91.26305
| 44 | 38.05466 | 0.03060426 |  |  | 0.04007799 | 187.9837
| 45 | 19.74276 | 0.02932164 |  |  | 0.04135174 | 192.9325
| 46 | 37.92746 | 0.02963054 |  |  | 0.04130536 | 320.1436
| 47 | 36.45176 | 0.02710268 |  |  | 0.04081698 | 402.5772

## Fractionation factor
| solution | [8 empty] | precipitates |  |  |  |  | overgrowth (o.g.) | [7 empty] | correction for vaterite
| c(Mg) | Mg/Ca | c(Sr) | Sr/Ca | c(B) | B/Ca | BT/DIC | c(Na) |  | Na/Ca | Mg/Ca | Sr/Ca | B/Ca |  | Na/Ca | Mg/Ca | Sr/Ca | B/Ca | DMg2+ | DSr2+ | DB = KB | λBTDIC |  | Mg2+ / Ca2+ | Sr2+ / Ca2+ | DMg2+C | DSr2+C | DBC | DNaC | λBTDICC | (Mg/Ca)C | (Sr/Ca)C | (B/Ca)C | (Na/Ca)C | DMg2+V | DSr2+V | DBV | λBTDICV | (Mg/Ca)V | (Sr/Ca)V | (B/Ca)V | (Na/Ca)V
sample | mmol/L | mmol/mol | mmol/L | mmol/mol | mmol/L | mmol/mol |  |  |  | mmol/mol | mmol/mol | mmol/mol | mmol/mol | fOG | mmol/mol | mmol/mol | mmol/mol | mmol/mol |  |  |  |  | FOG | solution |  | Mucci & Morse | Morse & Bender | Uchikawa | Kawabata |  | mmol/mol | mmol/mol | mmol/mol | mmol/mol |  |  |  |  | mmol/mol | mmol/mol | mmol/mol | mmol/mol
15 | -0.0014278 | -0.14278 | [5 empty] | 0.242568 | 19.30493 | 26.00769 | -0.02236159 | 0.02706636 |  | 0.4379819 | 85.38844 | 0 | 0.08886424 | [5 empty] | 0.5981139 | [5 empty] | 0.0001 |  |  |  |  | 0.001930493
16 | 1.026357 | 84.07184 | [5 empty] | 0.2302867 | 18.41648 | 11.30446 | 0.8879026 | 0.02897727 |  | 0.3946589 | 39.94809 | 3.1377 |  |  | 0.03732165 |  |  |  | 0.5810009 | 0.1026357 |  | 0.014 |  |  | 0.0001 |  | 1.177006 |  |  | 0.001841648 | 0.05414048 |  |  |  | 4.55169 |  |  | 68.75603
17 | 2.068886 | 193.3037 | [5 empty] | 0.2311237 | 21.77371 | 11.15667 | 1.727174 | 0.02943162 |  | 0.4044757 | 38.7397 | 5.997331 |  |  | 0.03102544 |  |  |  | 0.6067176 | 0.2068886 |  | 0.014 |  |  | 0.0001 |  | 2.706251 |  |  | 0.002177371 | 0.04206156 |  |  |  | 8.130652 |  |  | 63.84987
18 | 4.928338 | 460.0651 | [5 empty] | 0.2256833 | 20.85288 | 8.227706 | 3.845845 | 0.03177899 |  | 0.365172 | 30.75875 | 14.37744 |  |  | 0.03125089 |  |  |  | 0.5349439 | 0.4928338 |  | 0.014 |  |  | 0.0001 |  | 6.440912 |  |  | 0.002085288 | 0.04624803 |  |  |  | 21.2771 |  |  | 57.4972
19 | 9.428138 | 813.6407 | [5 empty] | 0.2198887 | 18.45253 | 8.666292 | 6.633421 | 0.03300319 |  | 0.2870918 | 38.85277 | 29.73899 |  |  | 0.03655052 |  |  |  | 0.4226325 | 0.9428138 |  | 0.014 |  |  | 0.0001 |  | 11.39097 |  |  | 0.001845253 | 0.06735728 |  |  |  | 54.80462 |  |  | 91.92787
20 | 21.60753 | 1850.686 | [5 empty] | 0.2358238 | 21.01585 | 9.122919 | 8.192886 | 0.04109494 |  | 0.2410284 | 46.9729 | 42.18426 |  |  | 0.02279385 |  |  |  | 0.3550237 | 2.160753 |  | 0.014 |  |  | 0.0001 |  | 25.9096 |  |  | 0.002101585 | 0.03876976 |  |  |  | 71.75065 |  |  | 132.3054
21 | 49.2436 | 5578.805 | [5 empty] | 0.2237356 | 25.347 | 11.14893 | 6.582646 | 0.05165478 |  | 0.2587481 | 54.23689 | 32.02301 |  |  | 0.00574012 |  |  |  | 0.02151642 | 4.92436 |  | 0.014 |  |  | 0.0001 |  | 78.10327 |  |  | 0.0025347 | -0.3698874 |  |  |  | -2063.53 |  |  | 2520.606
[6 empty] | Mean |  | 0.2298728 | [20 empty] | 0.0001
0.0001
22 |  |  | 0.0122451 | 1.140836 |  |  |  | 0.2800559 | 26.1174 | 31.24313 | 0.01357554 | 0.07075608 |  | 0.3838201 | 112.6436 |  | 0.2551031 |  |  | 0.2236106 |  |  | 0.2308974 |  | 0.00122451 |  | 0.07 |  | 0.0001 |  |  | 0.07985854 |  | 0.00261174 |  | 0.7352765 |  |  |  | 0.8388301 |  | 487.8425
23 |  |  | 0.04834876 | 4.745059 |  |  |  | 0.2731506 | 26.21682 | 7.463079 | -0.0198987 | 0.2239199 |  | 0.4480315 | 24.12057 |  | 0.7237061 |  |  | 0.1525178 |  |  | 0.03077694 |  | 0.004834876 |  | 0.07 |  | 0.0001 |  |  | 0.3321541 |  | 0.002621682 |  | 2.751157 |  |  |  | 13.05441 |  | 783.6394
24 |  |  | 0.1055612 | 9.871833 |  |  |  | 0.2694163 | 25.96286 | 7.571033 | -0.02060821 | 0.4167349 |  | 0.4269407 | 25.30425 |  | 1.39283 |  |  | 0.1410914 |  |  | 0.1681664 |  | 0.01055612 |  | 0.07 |  | 0.0001 |  |  | 0.6910283 |  | 0.002596286 |  | 0.492744 |  |  |  | 4.864286 |  | 150.4586
25 |  |  | 0.1401266 | 13.00478 |  |  |  | 0.2737301 | 25.60734 | 12.33271 | -0.00764239 | 0.545055 |  | 0.4015452 | 43.04584 |  | 1.902449 |  |  | 0.1462884 |  |  | 0.08647761 |  | 0.01401266 |  | 0.07 |  | 0.0001 |  |  | 0.9103348 |  | 0.002560734 |  | 0.9521755 |  |  |  | 12.38284 |  | 497.7416
26 |  |  | 0.1930245 | 18.32136 |  |  |  | 0.2671307 | 26.48588 | 8.364404 | -0.02229189 | 0.8089111 |  | 0.4561504 | 26.70135 |  | 2.582254 |  |  | 0.1409423 |  |  | 0.02517799 |  | 0.01930245 |  | 0.07 |  | 0.0001 |  |  | 1.282495 |  | 0.002648588 |  | 2.887631 |  |  |  | 52.90532 |  | 1060.401
[6 empty] | Mean |  | 0.2726967 | [20 empty] | 0.0001
0.0001
43 |  |  |  |  | 0.1252629 | 11.86323 | 25.05259 | 0.2887799 | 27.74419 | 35.60027 |  |  | 0.09126305 | 0.3055253 | 152.1218 |  |  | 0.3899717 |  |  | 0.03287231 | 0.01556613 | 0.459888 |  |  |  |  | 0.001 | 0.0001 | 0.0005354558 |  |  | 0.01186323 | 0.002774419 |  |  | 0.07030451 | 0.03321878 |  |  | 0.8340384 | 330.7768
44 |  |  |  |  | 0.2190123 | 22.54955 | 43.80247 | 0.2814079 | 28.7103 | 38.05466 |  |  | 0.1879837 | 0.3149582 | 158.8791 |  |  | 0.7848367 |  |  | 0.03480499 | 0.01791764 | 0.4700589 |  |  |  |  | 0.001 | 0.0001 | 0.0005354558 |  |  | 0.02254955 | 0.00287103 |  |  | 0.0729165 | 0.03751419 |  |  | 1.644234 | 337.9952
45 |  |  |  |  | 0.3082561 | 31.19035 | 61.65122 | 0.2668088 | 27.45586 | 19.74276 |  |  | 0.1929325 | 0.3165657 | 82.10822 |  |  | 0.8023875 |  |  | 0.0257255 | 0.01301495 | 0.4680628 |  |  |  |  | 0.001 | 0.0001 | 0.0005354558 |  |  | 0.03119035 | 0.002745586 |  |  | 0.05382519 | 0.02719747 |  |  | 1.678827 | 175.4183
46 |  |  |  |  | 0.3955922 | 43.76215 | 79.11844 | 0.2588251 | 28.31898 | 37.92746 |  |  | 0.3201436 | 0.3073745 | 161.3191 |  |  | 1.361686 |  |  | 0.03111561 | 0.01721073 | 0.3795379 |  |  |  |  | 0.001 | 0.0001 | 0.0005354558 |  |  | 0.04376215 | 0.002831898 |  |  | 0.08034809 | 0.04447118 |  |  | 3.516205 | 425.0363
47 |  |  |  |  | 0.5149075 | 54.28939 | 102.9815 | 0.271042 | 28.08352 | 36.45176 |  |  | 0.4025772 | 0.3210146 | 150.0035 |  |  | 1.656655 |  |  | 0.03051526 | 0.01608692 | 0.556329 |  |  |  |  | 0.001 | 0.0001 | 0.0005354558 |  |  | 0.05428939 | 0.002808352 |  |  | 0.05405361 | 0.02848917 |  |  | 2.934538 | 269.6286
[6 empty] | Mean |  | 0.2733728 | [20 empty] | 0.0001
0.0001
28 | [9 empty] | 45.64102 | -0.007455497 | 0.06285903 | [16 empty] | 0.0001
30 | 1.990345 | 199.9349 | 0.04648916 | 4.669946 |  |  |  | 0.2704465 | 26.63018 | 33.96708 | 2.021356 | 0.1800714 |  | 0.2093695 | 196.2022 | 11.67585 | 1.040136 |  | 0.05839826 | 0.2227298 |  |  | -0.02024479 | 0.1990345 | 0.5165146 | 0.014 | 0.07 |  | 0.0001 |  | 2.799088 | 0.3268962 |  | 0.002663018 | -2.179071 | -7.474155 |  |  | -435.6723 | -34.9039 |  | -9691.356
31 | 1.920716 | 199.8074 | 0.08715507 | 9.06653 |  |  |  | 0.2628813 | 26.88811 | 34.54877 | 2.183199 | 0.3514949 |  | 0.3400915 | 136.1355 | 8.602645 | 1.385025 |  | 0.04305468 | 0.1527625 |  |  | 0.4330386 | 0.1920716 | 0.5461804 | 0.014 | 0.07 |  | 0.0001 |  | 2.797304 | 0.6346571 |  | 0.002688811 | 0.0810949 | 0.2611203 |  |  | 16.20337 | 2.367455 |  | 314.3691
32 | 10.14565 | 982.3635 | 0.04838622 | 4.685048 |  |  |  | 0.2554449 | 25.70625 | 29.24002 | 7.281748 | 0.1803446 |  | 0.2630243 | 140.4085 | 34.96644 | 0.866002 |  | 0.0355942 | 0.1848438 |  |  | 0.5726495 | 1.014565 | 1.480744 | 0.014 | 0.07 |  | 0.0001 |  | 13.75309 | 0.3279534 |  | 0.002570625 | 0.05170928 | 0.2705481 |  |  | 50.79731 | 1.267531 |  | 245.1891
33 | 9.932323 | 970.5036 | 0.09081235 | 8.873424 |  |  |  | 0.256459 | 25.70858 | 30.26066 | 7.363236 | 0.3249013 |  | 0.2811339 | 137.8986 | 33.55445 | 1.480583 |  | 0.03457426 | 0.1668559 |  |  | 0.4659232 | 0.9932323 | 1.495681 | 0.014 | 0.07 |  | 0.0001 |  | 13.58705 | 0.6211397 |  | 0.002570858 | 0.05815805 | 0.2778796 |  |  | 56.4426 | 2.465743 |  | 295.9655
35 | 1.981442 | 196.2095 | 0.01407061 | 1.393322 |  |  |  | 0.2532559 | 24.97948 | 24.38467 | 2.059645 | 0.0697569 |  | 0.2834449 | 110.4143 | 9.32612 | 0.3158608 |  | 0.04753144 | 0.2266963 |  |  | 0.5548783 | 0.1981442 | 0.5235329 | 0.014 | 0.07 |  | 0.0001 |  | 2.746933 | 0.09753251 |  | 0.002497948 | 0.07443027 | 0.3523976 |  |  | 14.60392 | 0.4910031 |  | 198.9864
36 | 2.153977 | 198.0461 | 0.2099471 | 19.30345 |  |  |  | 0.2701729 | 25.06138 | 16.98022 | 2.134596 | 0.7405706 |  | 0.2810723 | 77.39252 | 9.729069 | 3.375375 |  | 0.04912529 | 0.1748586 |  |  | 0.3085628 | 0.2153977 | 0.5372715 | 0.014 | 0.07 |  | 0.0001 |  | 2.772645 | 1.351242 |  | 0.002506138 | 0.1278351 | 0.409829 |  |  | 25.31724 | 7.911115 |  | 250.8105
37 | 10.42804 | 990.7408 | 0.01501869 | 1.426886 |  |  |  | 0.2691749 | 25.84428 | 11.52702 | 6.708959 | 0.0883254 |  | 0.2999173 | 49.96102 | 29.07833 | 0.3828246 |  | 0.02935008 | 0.2682937 |  |  | 0.5774645 | 1.042804 | 1.375752 | 0.014 | 0.07 |  | 0.0001 |  | 13.87037 | 0.09988204 |  | 0.002584428 | 0.04058187 | 0.4133868 |  |  | 40.20611 | 0.589856 |  | 86.51601
38 | 10.40896 | 995.0988 | 0.1964922 | 18.7847 |  |  |  | 0.2673399 | 25.71933 | 11.35389 | 6.315165 | 0.6276088 |  | 0.2899657 | 50.50984 | 28.09417 | 2.792033 |  | 0.02823254 | 0.1486333 |  |  | 0.5768216 | 1.040896 | 1.30357 | 0.014 | 0.07 |  | 0.0001 |  | 13.93138 | 1.314929 |  | 0.002571933 | 0.03867408 | 0.2063217 |  |  | 38.48453 | 3.875693 |  | 87.5639
39 | 5.176408 | 497.0936 | 0.01555071 | 1.493344 |  |  |  | 0.2674204 | 25.68054 | 11.85458 | 3.940511 | 0.07387807 |  | 0.2568345 | 58.01106 | 19.28312 | 0.3615266 |  | 0.03879173 | 0.2420919 |  |  | 0.3720427 | 0.5176408 | 0.8682956 | 0.014 | 0.07 |  | 0.0001 |  | 6.95931 | 0.1045341 |  | 0.002568054 | 0.08063678 | 0.5325596 |  |  | 40.08402 | 0.7952949 |  | 155.9215
40 | 4.636153 | 444.1751 | 0.04849328 | 4.645987 |  |  |  | 0.2518233 | 22.95593 | 14.2993 | 4.096294 | 0.1927965 |  | 0.2582419 | 69.67103 | 19.95853 | 0.9393699 |  | 0.04493393 | 0.2021895 |  |  | 0.4576619 | 0.4636153 | 0.8968507 | 0.014 | 0.07 |  | 0.0001 |  | 6.218451 | 0.3252191 |  | 0.002295593 | 0.08159122 | 0.3588366 |  |  | 36.24079 | 1.66715 |  | 152.2298
41 | 4.760202 | 492.3426 | 0.08930903 | 9.237136 |  |  |  | 0.2470267 | 25.32829 | 14.34342 | 4.111261 | 0.3145749 |  | 0.3447082 | 55.95375 | 16.03805 | 1.227158 |  | 0.03257498 | 0.1328505 |  |  | 0.5400188 | 0.4760202 | 0.8995941 | 0.014 | 0.07 |  | 0.0001 |  | 6.892796 | 0.6465996 |  | 0.002532829 | 0.04839691 | 0.1863858 |  |  | 23.82786 | 1.721671 |  | 103.6123
42 | 5.248601 | 490.2531 | 0.2062221 | 19.26248 |  |  |  | 0.2675009 | 25.30655 | 14.39043 | 4.159819 | 0.6939103 |  | 0.3100539 | 60.8031 | 17.57626 | 2.931942 |  | 0.0358514 | 0.15221 |  |  | 0.9795074 | 0.5248601 | 0.9084948 | 0.014 | 0.07 |  | 0.0001 |  | 6.863544 | 1.348373 |  | 0.002530655 | 0.03630856 | 0.15393 |  |  | 17.80038 | 2.965072 |  | 62.07513
|  |  |  | Mean |  |  |  | 0.2615789

## Uchikawa
DIC Experiments
DIC Experiments | [11 empty] | Sample | Mass-based |  |  | δ13C-based
| pH | [ BT ] | [ B(OH)4- ] | [ DIC ] | [ HCO3- ]Total | [ CO32- ]Total | [ Ca2+ ] | SICalcite | Ion. Strength | Exp. Duration |  | Collection | fOG | δ13CSample | 2σ S.D. | fOG | 2σ S.D. | log10R | 2σ S.D. | B/Ca Sample | 2σ S.D. | B/Ca OG | 2σ S.D. | KB | λBTDIC
Sample ID | (NBS) | (μmol/kg) | (μmol/kg) | (μmol/kg) | (μmol/kg) | (μmol/kg) | (μmol/kg) | Index | (mol/kg) | (sec) | Sample ID | ( mg ) | ( % ) | ( ‰, VPDB ) | ± | ( % ) | ± | (mol/m2/sec) | ± | ( μmol/mol ) | ± | ( μmol/mol ) | ±
Exp. 13A | 8.2549 | 431.8 | 58.7 | 1795 | 1662.17 | 121.03 | 3851 | 0.4213293 | 0.4645 | 20308 | Exp. 13A | 160.5 | 50.15576 | 186.3345 | 0.6406387 | 48.79254 | 0.2861692 | -5.772714 | 0.004163699 | 25.22737 | 3.2 | 49.02468 | 5.113493 | 0.0004372257 | 0.0002037965
Exp. 13B | 8.2528 | 431.8 | 58.4 | 1795 | 1662.18 | 120.47 | 3851 | 0.4193707 | 0.4645 | 24439 | Exp. 13B | 155.5 | 48.55305 | 178.678 | 0.350725 | 46.96951 | 0.2475881 | -5.879796 | 0.003639595 | 17.36842 | 3.2 | 34.09639 | 5.422278 | 0.000304088 | 0.0001417393
Exp. 13C | 8.2523 | 431.8 | 58.4 | 1795 | 1662.18 | 120.34 | 3851 | 0.418867 | 0.4645 | 25763 | Exp. 13C | 163.9 | 51.18975 | 193.6735 | 0.06929646 | 50.53997 | 0.2513399 | -5.850709 | 0.003630275 | 20.23341 | 3.2 | 37.53668 | 4.837013 | 0.0003347702 | 0.0001560406
Exp. 13D | 8.2529 | 431.8 | 58.4 | 1795 | 1662.18 | 120.5 | 3851 | 0.419421 | 0.4645 | 28052 | Exp. 13D | 155.2 | 48.45361 | 181.6585 | 2.77893 | 47.67918 | 0.7026981 | -5.929263 | 0.01027885 | 16.82088 | 3.2 | 32.47851 | 5.30576 | 0.0002896589 | 0.0001350137
Exp. 12A | 8.2493 | 431.9 | 58.1 | 3589 | 3324.89 | 239.65 | 3852 | 0.7123007 | 0.4676 | 10467 | Exp. 12A | 170.2 | 52.99647 | 202.005 | 0.3280975 | 52.52371 | 0.2720974 | -5.430963 | 0.003908682 | 61.54637 | 3.2 | 114.8712 | 4.558349 | 0.001024505 | 0.0009545561
Exp. 12B | 8.2492 | 431.9 | 58 | 3589 | 3324.89 | 239.64 | 3852 | 0.7122572 | 0.4676 | 9324 | Exp. 12B | 168.5 | 52.52226 | 195.8625 | 0.05798276 | 51.06117 | 0.25376 | -5.401792 | 0.00365888 | 51.13795 | 3.2 | 97.70413 | 4.764768 | 0.0008713969 | 0.0008119012
Exp. 12C | 8.2492 | 431.9 | 58 | 3589 | 3324.89 | 239.64 | 3852 | 0.7122572 | 0.4676 | 9939 | Exp. 12C | 167.4 | 52.21027 | 199.2635 | 1.336432 | 51.87096 | 0.4092818 | -5.417868 | 0.005887372 | 46.88717 | 3.2 | 88.02376 | 4.654819 | 0.0007850603 | 0.0007314593
Exp. 11A | 8.249 | 432 | 58.1 | 4787 | 4434.91 | 320.02 | 3853 | 0.8341967 | 0.47 | 6447 | Exp. 11A | 165.2 | 51.57385 | 196.8825 | 0.09475231 | 51.30404 | 0.255587 | -5.238046 | 0.003682514 | 62.41468 | 3.2 | 119.2339 | 4.73231 | 0.001063445 | 0.001321233
Exp. 11B | 8.2495 | 432 | 58.1 | 4787 | 4435.01 | 320.46 | 3853 | 0.8345341 | 0.47 | 7200 | Exp. 11B | 174 | 54.02299 | 201.1205 | 0.3832519 | 52.31311 | 0.2751683 | -5.271499 | 0.003954492 | 57.50057 | 3.2 | 107.5896 | 4.586805 | 0.0009595893 | 0.001192202
Exp. 11C | 8.2487 | 432 | 58 | 4787 | 4435.21 | 319.94 | 3853 | 0.8337715 | 0.47 | 6033 | Exp. 11C | 164.4 | 51.3382 | 198.0845 | 1.876661 | 51.59023 | 0.5149792 | -5.205099 | 0.007412605 | 70.61653 | 3.2 | 134.4847 | 4.733284 | 0.001199466 | 0.001490227
Ca Experiments
Ca Experiments | [11 empty] | Sample | Mass-based |  |  | δ13C-based
| pH | [ BT ] | [ B(OH)4- ] | [ DIC ] | [ HCO3- ]Total | [ CO32- ]Total | [ Ca2+ ] | SICalcite | Ion. Strength | Exp. Duration |  | Collection | fOG | δ13CSample | 2σ S.D. | fOG | 2σ S.D. | log10R | 2σ S.D. | B/Ca Sample | 2σ S.D. | B/Ca OG | 2σ S.D.
Sample ID | (NBS) | (μmol/kg) | (μmol/kg) | (μmol/kg) | (μmol/kg) | (μmol/kg) | (μmol/kg) | Index | (mol/kg) | (sec) | Sample ID | ( mg ) | ( % ) | ( ‰, VPDB ) | ± | ( % ) | ± | (mol/m2/sec) | ± | ( μmol/mol ) | ± | ( μmol/mol ) | ±
Exp. 19A | 8.251 | 431.9 | 58.3 | 2393 | 2213.48 | 163.88 | 4817 | 0.6359294 | 0.4685 | 13644 | Exp. 19A ‡ | 166.9 | 52.06711 | 289.1552 | 1.648898 | 49.08622 | 0.310496 | -5.595717 | 0.004511189 | 41.15852 | 3.2 | 81.2021 | 5.070895 | 0.0009056506 | 0.0004499111
Exp. 19B | 8.2507 | 431.9 | 58.2 | 2393 | 2213.58 | 163.65 | 4817 | 0.6351674 | 0.4685 | 11371 | Exp. 19B ‡ | 161.8 | 50.55624 | 274.6 | 0.8 | 46.76462 | 0.2024924 | -5.550526 | 0.002980815 | 47.60971 | 3.2 | 98.90164 | 5.462557 | 0.001103054 | 0.0005479778
Exp. 19C | 8.2511 | 431.9 | 58.3 | 2393 | 2213.58 | 163.79 | 4817 | 0.6355486 | 0.4685 | 11885 | Exp. 19C ‡ | 161.3 | 50.40298 | 282.5 | 1.4 | 48.0247 | 0.2755648 | -5.551244 | 0.004025484 | 54.0678 | 3.2 | 109.821 | 5.249335 | 0.001224839 | 0.0006084783
[22 empty] | 96.6416 |  | 0.001077848 | 0.0005354558
Exp. 17A | 8.2501 | 432 | 58.3 | 2393 | 2210.45 | 166.98 | 5778 | 0.7110943 | 0.4715 | 9839 | Exp. 17A | 169.4 | 52.7745 | 199.912 | 1.942796 | 52.02537 | 0.5297491 | -5.411255 | 0.007616917 | 72.84752 | 3.205291 | 137.6695 | 4.67949 | 0.001841329 | 0.0007625997
Exp. 17B | 8.2498 | 432 | 58.2 | 2393 | 2210.45 | 166.88 | 5778 | 0.7110943 | 0.4715 | 9806 | Exp. 17B | 167.7 | 52.29577 | 196.9784 | 0.2361737 | 51.32687 | 0.2608364 | -5.419852 | 0.003757883 | 72.69658 | 3.19865 | 139.2142 | 4.732255 | 0.00186199 | 0.0007711564
Exp. 17C | 8.2503 | 432 | 58.3 | 2393 | 2210.45 | 167.06 | 5778 | 0.7114777 | 0.4715 | 9940 | Exp. 17C | 168.2 | 52.43757 | 199.6604 | 0.0212132 | 51.96546 | 0.257921 | -5.416552 | 0.003709588 | 74.93498 | 3.297523 | 141.8423 | 4.703652 | 0.00189714 | 0.0007857143
Exp. 16A | 8.2491 | 432.1 | 58.2 | 2394 | 2204.15 | 173.61 | 7706 | 0.8306821 | 0.4773 | 7580 | Exp. 16A | 169.3 | 52.7466 | 196.8499 | 1.465125 | 51.29627 | 0.4318468 | -5.30847 | 0.006221425 | 98.37473 | 4.328488 | 189.3542 | 5.57349 | 0.003376912 | 0.001049095
Exp. 16B | 8.2493 | 432.1 | 58.2 | 2394 | 2204.14 | 173.7 | 7706 | 0.8304651 | 0.4773 | 7680 | Exp. 16B | 163.9 | 51.18975 | 196.0839 | 0.330926 | 51.11388 | 0.2656025 | -5.316791 | 0.003828972 | 100.4592 | 4.420206 | 194.0989 | 5.633125 | 0.003461528 | 0.001075383
Exp. 16C | 8.2495 | 432.1 | 58.3 | 2394 | 2204.14 | 173.76 | 7706 | 0.8308527 | 0.4773 | 7535 | Exp. 16C | 168.9 | 52.6347 | 197.0349 | 2.242943 | 51.34032 | 0.5917054 | -5.305249 | 0.008522396 | 98.70684 | 4.343101 | 189.8408 | 5.63161 | 0.00338559 | 0.001051791

## Sheet1
43_1 | -0.002795043
43_2 | 0.002422522
44_1 | -0.0001324846
44_2 | -0.005382433
45_1 | 0.002568641
45_2 | -8.277386e-06
46_1 | 0.004948469
46_2 | 0.005117325
47_1 | 0.00816934
47_2 | 0.00842005